## Sheet1
Authors | a | a_err | c | c_err
Units | [\AA] | [\AA] | [\AA] | [\AA]
Current study | 9.447 | 0.002 | 6.883 | 0.013
Young and Mackie 1980 | 9.441 | 0.002 | 6.878 | 0.001
Wilson et al. 1999 | 9.4555 | 0.0076 | 6.8809 | 0.0047
Al-Jawad et al. 2007 | 9.266 | 0.0009 | 6.9018 | 0.0003
Simmons et al. 2011 | 9.5413 | 0.0002 | 6.9589 | 0.0003
Xue et al. 2013 | 9.4285 |  | 6.8697
Al-jawad et al. 2012 | 9.2514 | 0.0003 | 6.7347 | 0.0002